## Comparative Study
Properties | Merino Compact Phenolic Core | Merino Compact Melamine Core | FRP (Fiberglass Reinforced Plastic) | FRL® Wall Protection Panels | Acrovyn® Wall Protection | Alto Whiterock | KYDEX® T - | CORIAN SOLID SURFACE
Thickness | Above 3 mm | Above 3 mm | 2.28 mm | 1.58 mm | 2 mm Acrovyn Sheet | 2.5 mm | 0.07 | 6 mm
Finish | Available in Merino Textures | Available in Merino Textures | Limited Textures | Limited Textures | Suede | Satin | 8 Textures | Standard
Collections | Entire Merinolam Collection | Entire Merinolam Collection | Check Supplier | Check Supplier | Suede, 36 colours | Only Pure White | Available Colors | Limited
Design Repeatability | Yes | Yes | Yes | Yes | No | Yes | No | No
Color Core | Black & Brown | White, Light Grey, Dark Grey | Limited | Limited | Limited | Limited | Limited | Limited
Technology /Compositon | Decor Paper+Melamine Formaldehyde Resin & Kraft Paper + Phenol Formaldeyde Resin | Decor Paper & & Kraft Paper+Melamine Formaldehyde Resin | Polyester + Calcium Carbonate + Fiberglass fiber | Plastic laminate layers of treated paper+Fiberglass Layer | Mixture of substances of Wood fibers, Cellulose & Urea | PVCu Wall sheet [Extruded PVCu+ UV stabilizers. | PVC/PMMA alloy sheet +ABS/PVC (FR-ABS) | PMMA ±2/3 natural minerals
Fire Rating | Class B [ ASTM E84] Standard Grade Class A [ ASTM E84] FR Grade Class B,s1,do [ EN 13501 FR Grade> 6mm] | Class A [ ASTM E84] Standard Grade Class B,s1,do [ EN 13501 FR Grade> 6mm] | Class C [ ASTM E84] | Class A [ ASTM E84] | Class B-s2, d0- EN 13501-1 | Class A - ASTM E-84 B- s3, d0 - EN 13501 BS 476 Pt 7 Class 1 | Not Tested as per ASTM E84 . V-0, 5V3 [ UL-94] | Class A [ ASTM E84] Euroclass C-s1,d0 [ Standard Grade ]
Key Features | Impact Resistant Abrasion Resistant Stain Resistant Scratch Resistant Moisture Resistant FR Grade Available | Impact Resistant Abrasion Resistant Stain Resistant Scratch Resistant Moisture Resistant FR Grade Available | Resistant to extreme changes in temperature and humidity Easy-to-clean and maintain Stain Resistant | High-impact resistant Easy to clean Scuff/scratch resistant Chemical resistant | Impact resistant Abrasion resistant | Impact-resistant Impervious Easy to clean, low maintenance costs Extremely hygienic Low VOCs | Superior impact Higher breakage resistance than thermoplastics Rigid Thermoforming materials Easy to form | Stain-resistant Non-porous Heat Resistant Thermoformable
Porous Surface | Imprevious | Imprevious | Imprevious | Slightly Porous | Porous | Impervious | Less Hygroscopic | Non-Porous
Resistance to Chemicals | Excellent | Excellent | Good | Chemical resistant (meets SEFA 8) | Normal | Good | Resistant to Chemicals | Good
Resistance to Stains | NEMA LD3 -3.4 - No effect | NEMA LD3 -3.4 - No effect | NEMA LD3-Complies | Good | Normal | Normal | Resistant to Cleaning agents | Good
Resistance to Dry Heat | Dry Heat Resistance upto 160 deg | Dry Heat Resistance upto 160 deg | 65°C [Max. Temp.] | NEMA 3.6 - No effect | Not Determined | 60°C [Maximum service temperature] | Heat deflection Temp( 75.6ºC) | Slight Changes as per EN 438
Resistance to Wet Heat | Wet heat up to 100°C as per EN 438 | Wet heat up to 100°C as per EN 438 | -40 to 65°C [Max. Temp] | Not Mentioned | Suitability for hot steam at 150º C / 5 bar | 60°C [Maximum service temperature] | Heat deflection Temp( 75.6ºC) | No Visible Changes as per JIS K 6902
Resistance to Scratch | NEMA LD3 -3.7 - Min Rating 3 | NEMA LD3 -3.7 - Min Rating 3 | Low | Not Mentioned | Normal | Not Available | Not Available | Minor Scratches can be repaired
Density | 1.40 g/cm3 | 1.40 g/cm3 | 1.71 g/cm3 | 1.78 g/cm3 | Not Applicable | 1.44 g/cm3 | 1.35 g/cm3 | 1.78 g/cm3
Flexural strength | >90 MPa | >90 MPa | 97 MPa | 151 MPa | Not Determined | 79.8 MPa | 66 MPa | 47 MPa
Tensile Strength | >100 MPa | >100 MPa | 30 MPa | 110 MPa | Not Determined | 48 MPa | 42 MPa | 38 MPa
Resistance to Impact | NEMA LD3 3.8 -Min Height 1600 mm | NEMA LD3 3.8 -Min Height 1600 mm | 4 J/m as per ASTM D256 | NEMA LD3 3.8 - Height 1524 mm | Normal | ASTM D5420 -Height -3500 mm | ASTM D-256 [Dist.] 817 mm | NEMA LD3 3.8 -Min Height 3200 mm
Antibacterial | Available | Available | Not Available | Available | Available | Available | Not Available in Standard. | Available
Antifungal | Available | Available | Not Available | Available | Available | Available | Not Available in Standard. | Available
UV Resistant | Good Color Fastness (4-5 Grey Scale Rating ) NEMA 3.3 - No Effect | Good Color Fastness (4-5 Grey Scale Rating ) NEMA 3.3 - No Effect | High | NEMA 3.3- Slight Effect |  | Tested [ ASTM G 154] | Low UV Resistant | NEMA 3.3- Slight Effect
NSF International | NSF Approved for horizontal and vertical applications | NSF Approved for horizontal and vertical applications | Check Supplier | Check Supplier | NSF Approved | Not Approved | NSF Approved | NSF Approved.
EPD (Environmental Product Declaration) | Available | Available | Check Supplier | Check Supplier | Available | Available | Not Available | Available
VOC emissions | Greenguard & Greenguard Gold | Greenguard & Greenguard Gold | Check Supplier | Check Supplier | California 01350 Testing | CA Specification 01350 | Not Available | Greenguard & Greenguard Gold
FSC Certification | Available | Available | Check Supplier | Check Supplier | Available | Not Available | Not Available | Not Available